## Sheet1
Author | Aiyar | Aiyar | Aiyar | Aiyar | Aiyar | Aiyar | Aiyar
Year | 2011 | 2011 | 2011 | 2011 | 2011 | 2011 | 2011
DOI | 10.1002/adfm.201002729 | 10.1002/adfm.201002729 | 10.1002/adfm.201002729 | 10.1002/adfm.201002729 | 10.1002/adfm.201002729 | 10.1002/adfm.201002729 | 10.1002/adfm.201002729
Mn | 24 | 24 | 24 | 24 | 24 | 24 | 24
Mw | 47.7 | 47.7 | 47.7 | 47.7 | 47.7 | 47.7 | 47.7
PDI | 1.9875 | 1.9875 | 1.9875 | 1.9875 | 1.9875 | 1.9875 | 1.9875
RR | 93 | 93 | 93 | 93 | 93 | 93 | 93
InitConc | 4 | 4 | 4 | 4 | 4 | 4 | 4
Solv1 | CHCl3 | CHCl3 | CHCl3 | CHCl3 | CHCl3 | CHCl3 | CHCl3
Solv2
VFSolv1
BP
HR
SolTreat
AgeTime
AgeTemp
SubsTreat
ProcEnv | Air | Air | Air | Air | Air | Air | Air
SpinRate | 1500 | 1500 | 1500 | 1500 | 1500 | 1500 | 1500
SpinTime
EvapCont
DipRate
DipTime
FilmThick
FilmRange
AnnTemp
AnnTime
AnnCool
MobEnv | Air | Air | Air | Air | Air | Air | Air
OFETReg | Linear | Linear | Linear | Linear | Linear | Linear | Linear
OFETConfig | BGBC | BGBC | BGBC | BGBC | BGBC | BGBC | BGBC
ChanLen | 50 | 50 | 50 | 50 | 50 | 50 | 50
ChanWid | 2 | 2 | 2 | 2 | 2 | 2 | 2
Vds | -3 | -3 | -3 | -3 | -3 | -3 | -3
RTMob | 0.000202 | 0.00719 | 0.0294 | 0.0506 | 0.0306 | 0.0361 | 0.0153
NozzleDis
SprayTime
ElectrodeMat | Au | Au | Au | Au | Au | Au | Au
Depo | SPUN | SPUN | SPUN | SPUN | SPUN | SPUN | SPUN
Notes
SonicationTime |  | 0.5 | 1.5 | 2.5 | 3.5 | 5 | 8