## Sheet1
Author | Aiyar | Aiyar | Aiyar | Aiyar | Aiyar | Aiyar | Aiyar | Aiyar
Year | 2013 | 2013 | 2013 | 2013 | 2013 | 2013 | 2013 | 2013
DOI | 10.1021/am3027822 | 10.1021/am3027822 | 10.1021/am3027822 | 10.1021/am3027822 | 10.1021/am3027822 | 10.1021/am3027822 | 10.1021/am3027822 | 10.1021/am3027822
Mn | 24 | 24 | 24 | 24 | 12.7 | 12.7 | 12.7 | 12.7
Mw | 47.7 | 47.7 | 47.7 | 47.7 | 23 | 23 | 23 | 23
PDI
RR | 94 | 94 | 94 | 94 | 98 | 98 | 98 | 98
InitConc | 3.5 | 3.5 | 3.5 | 3.5 | 3.5 | 3.5 | 3.5 | 3.5
Solv1 | CHCl3 | CHCl3 | CHCl3 | CHCl3 | CHCl3 | CHCl3 | CHCl3 | CHCl3
Solv2
VFSolv1
BP
HR
SolTreat
AgeTime
AgeTemp
SubsTreat
ProcEnv | N2 | N2 | N2 | N2 | N2 | N2 | N2 | N2
SpinRate | 1500 |  | 1500 |  | 1500 |  | 1500
SpinTime
EvapCont
DipRate
DipTime |  | 1 |  | 1 |  | 1 |  | 1
FilmThick | 27.5 | 20 | 27.5 | 20 | 27.5 | 20 | 27.5 | 20
FilmRange | 25-30 |  | 25-30 |  | 25-30 |  | 25-30
AnnTemp | 110 | 110 | 110 | 110 | 110 | 110 | 110 | 110
AnnTime | 10 | 10 | 10 | 10 | 10 | 10 | 10 | 10
AnnCool
MobEnv | N2 | N2 | N2 | N2 | N2 | N2 | N2 | N2
OFETReg | Linear | Linear | Linear | Linear | Linear | Linear | Linear | Linear
OFETConfig | BGBC | BGBC | BGBC | BGBC | BGBC | BGBC | BGBC | BGBC
ChanLen | 50 | 50 | 50 | 50 | 50 | 50 | 50 | 50
ChanWid | 2 | 2 | 2 | 2 | 2 | 2 | 2 | 2
Vds | -3 | -3 | -3 | -3 | -3 | -3 | -3 | -3
RTMob | 0.0273 | 0.0494 | 0.00116 | 0.00345 | 0.0608 | 0.0436 | 0.0205 | 0.0148
NozzleDis
SprayTime
ElectrodeMat | Au | Au | Au | Au | Au | Au | Au | Au
Depo | SPUN | DIPPED | SPUN | DIPPED | SPUN | DIPPED | SPUN | DIPPED
Notes
SonicationTime | 2 | 2 |  |  | 2 | 2