## Sheet1
Author | Chang | Chang | Chang | Chang | Chang | Chang | Chang | Chang | Chang
Year | 2004 | 2004 | 2004 | 2004 | 2004 | 2004 | 2004 | 2004 | 2004
DOI | 10.1021/cm049617w | 10.1021/cm049617w | 10.1021/cm049617w | 10.1021/cm049617w | 10.1021/cm049617w | 10.1021/cm049617w | 10.1021/cm049617w | 10.1021/cm049617w | 10.1021/cm049617w
Mn | 37 | 37 | 37 | 37 | 37 | 37 | 37 | 37 | 37
PDI
RR | 98 | 98 | 98 | 98 | 98 | 98 | 98 | 98 | 98
InitConc | 10 | 10 | 10 | 10 | 10 | 10 | 10 | 10 | 10
Solv1 | CHCl3 | P-Xylene | CHB | TCB | CHCl3 | Thiophene | P-Xylene | CHB | TCB
Solv2
VFSolv1
BP
HR
SolTreat | filtered through a 0.45 um filter | filtered through a 0.45 um filter | filtered through a 0.45 um filter | filtered through a 0.45 um filter | filtered through a 0.45 um filter | filtered through a 0.45 um filter | filtered through a 0.45 um filter | filtered through a 0.45 um filter | filtered through a 0.45 um filter
AgeTime | 0.5 | 0.5 | 0.5 | 0.5 | 0.5 | 0.5 | 0.5 | 0.5 | 0.5
AgeTemp | 70 | 70 | 70 | 70 | 70 | 70 | 70 | 70 | 70
SubsTreat | HMDS | HMDS | HMDS | HMDS | FDTS | FDTS | FDTS | FDTS | FDTS
ProcEnv | Vacuum | Vacuum | Vacuum | Vacuum | Vacuum | Vacuum | Vacuum | Vacuum | Vacuum
SpinRate | 1500 | 1500 | 1500 | 1500 | 1500 | 1500 | 1500 | 1500 | 1500
SpinTime
EvapCont
DipRate
FilmThick | 40 | 40 | 40 | 40 | 40 | 40 | 40 | 40 | 40
FilmRange | 20-60 | 20-60 | 20-60 | 20-60 | 20-60 | 20-60 | 20-60 | 20-60 | 20-60
AnnTemp | 100 | 100 | 100 | 100 | 100 | 100 | 100 | 100 | 100
AnnTime | 10 | 10 | 10 | 10 | 10 | 10 | 10 | 10 | 10
AnnCool
MobEnv | N2 | N2 | N2 | N2 | N2 | N2 | N2 | N2 | N2
OFETReg
OFETConfig | BGTC | BGTC | BGTC | BGTC | BGTC | BGTC | BGTC | BGTC | BGTC
ChanLen | 95 | 95 | 95 | 95 | 95 | 95 | 95 | 95 | 95
ChanWid | 1.5 | 1.5 | 1.5 | 1.5 | 1.5 | 1.5 | 1.5 | 1.5 | 1.5
subslope | 2.45 | 5.5 | 1.8 | 1.7 | 9.1 | 6.5 | 5.1 | 4.25 | 3.8
OnOff | 100000 | 1000 | 1000000 | 1000000 | 10000 | 10000 | 100000 | 100000 | 100000
Vds | -60 | -60 | -60 | -60 | -60 | -60 | -60 | -60 | -60
RTMob | 0.012 | 0.042 | 0.022 | 0.12 | 0.0076 | 0.03 | 0.041 | 0.049 | 0.063
NozzleDis
SprayTime
CastCond
ElectrodeMat | Au | Au | Au | Au | Au | Au | Au | Au | Au
Depo | SPUN | SPUN | SPUN | SPUN | SPUN | SPUN | SPUN | SPUN | SPUN
Notes