## Sheet1
Author | Chang | Chang | Chang | Chang | Chang | Chang | Chang | Chang | Chang | Chang | Chang | Chang | Chang | Chang | Chang | Chang | Chang | Chang | Chang | Chang | Chang | Chang | Chang | Chang | Chang | Chang | Chang | Chang | Chang | Chang | Chang | Chang | Chang | Chang | Chang | Chang | Chang | Chang | Chang | Chang | Chang | Chang | Chang | Chang | Chang | Chang | Chang | Chang
Year | 2006 | 2006 | 2006 | 2006 | 2006 | 2006 | 2006 | 2006 | 2006 | 2006 | 2006 | 2006 | 2006 | 2006 | 2006 | 2006 | 2006 | 2006 | 2006 | 2006 | 2006 | 2006 | 2006 | 2006 | 2006 | 2006 | 2006 | 2006 | 2006 | 2006 | 2006 | 2006 | 2006 | 2006 | 2006 | 2006 | 2006 | 2006 | 2006 | 2006 | 2006 | 2006 | 2006 | 2006 | 2006 | 2006 | 2006 | 2006
DOI | 10.1103/PhysRevB.74.115318 | 10.1103/PhysRevB.74.115318 | 10.1103/PhysRevB.74.115318 | 10.1103/PhysRevB.74.115318 | 10.1103/PhysRevB.74.115318 | 10.1103/PhysRevB.74.115318 | 10.1103/PhysRevB.74.115318 | 10.1103/PhysRevB.74.115318 | 10.1103/PhysRevB.74.115318 | 10.1103/PhysRevB.74.115318 | 10.1103/PhysRevB.74.115318 | 10.1103/PhysRevB.74.115318 | 10.1103/PhysRevB.74.115318 | 10.1103/PhysRevB.74.115318 | 10.1103/PhysRevB.74.115318 | 10.1103/PhysRevB.74.115318 | 10.1103/PhysRevB.74.115318 | 10.1103/PhysRevB.74.115318 | 10.1103/PhysRevB.74.115318 | 10.1103/PhysRevB.74.115318 | 10.1103/PhysRevB.74.115318 | 10.1103/PhysRevB.74.115318 | 10.1103/PhysRevB.74.115318 | 10.1103/PhysRevB.74.115318 | 10.1103/PhysRevB.74.115318 | 10.1103/PhysRevB.74.115318 | 10.1103/PhysRevB.74.115318 | 10.1103/PhysRevB.74.115318 | 10.1103/PhysRevB.74.115318 | 10.1103/PhysRevB.74.115318 | 10.1103/PhysRevB.74.115318 | 10.1103/PhysRevB.74.115318 | 10.1103/PhysRevB.74.115318 | 10.1103/PhysRevB.74.115318 | 10.1103/PhysRevB.74.115318 | 10.1103/PhysRevB.74.115318 | 10.1103/PhysRevB.74.115318 | 10.1103/PhysRevB.74.115318 | 10.1103/PhysRevB.74.115318 | 10.1103/PhysRevB.74.115318 | 10.1103/PhysRevB.74.115318 | 10.1103/PhysRevB.74.115318 | 10.1103/PhysRevB.74.115318 | 10.1103/PhysRevB.74.115318 | 10.1103/PhysRevB.74.115318 | 10.1103/PhysRevB.74.115318 | 10.1103/PhysRevB.74.115319 | 10.1103/PhysRevB.74.115320
Mn | 10.26667 | 11.11111 | 13.75 | 19.33333 | 23.33333 | 22.6087 | 44.70588 | 117.3913 | 10.26667 | 11.11111 | 13.75 | 19.33333 | 23.33333 | 22.6087 | 44.70588 | 117.3913 | 10.26667 | 11.11111 | 13.75 | 19.33333 | 23.33333 | 22.6087 | 44.70588 | 117.3913 | 44.70588 | 44.70588 | 44.70588 | 44.70588 | 19.33333 | 19.33333 | 19.33333 | 19.33333 | 10.26667 | 10.26667 | 10.26667 | 10.26667 | 19.33333 | 19.33333 | 19.33333 | 19.33333 | 10.26667 | 10.26667 | 10.26667 | 10.26667 | 44.70588 | 44.70588 | 44.70588 | 44.70588
Mw | 15.4 | 20 | 22 | 29 | 42 | 52 | 76 | 270 | 15.4 | 20 | 22 | 29 | 42 | 52 | 76 | 270 | 15.4 | 20 | 22 | 29 | 42 | 52 | 76 | 270 | 76 | 76 | 76 | 76 | 29 | 29 | 29 | 29 | 15.4 | 15.4 | 15.4 | 15.4 | 29 | 29 | 29 | 29 | 15.4 | 15.4 | 15.4 | 15.4 | 76 | 76 | 76 | 76
PDI | 1.5 | 1.8 | 1.6 | 1.5 | 1.8 | 2.3 | 1.7 | 2.3 | 1.5 | 1.8 | 1.6 | 1.5 | 1.8 | 2.3 | 1.7 | 2.3 | 1.5 | 1.8 | 1.6 | 1.5 | 1.8 | 2.3 | 1.7 | 2.3 | 1.7 | 1.7 | 1.7 | 1.7 | 1.5 | 1.5 | 1.5 | 1.5 | 1.5 | 1.5 | 1.5 | 1.5 | 1.5 | 1.5 | 1.5 | 1.5 | 1.5 | 1.5 | 1.5 | 1.5 | 1.7 | 1.7 | 1.7 | 1.7
RR | high | high | high | high | high | high | high | high | high | high | high | high | high | high | high | high | high | high | high | high | high | high | high | high | high | high | high | high | high | high | high | high | high | high | high | high | high | high | high | high | high | high | high | high | high | high | high | high
InitConc | 10 | 10 | 10 | 10 | 10 | 10 | 10 | 10 | 10 | 10 | 10 | 10 | 10 | 10 | 10 | 10 | 10 | 10 | 10 | 10 | 10 | 10 | 10 | 10 | 10 | 10 | 10 | 10 | 10 | 10 | 10 | 10 | 10 | 10 | 10 | 10 | 10 | 10 | 10 | 10 | 10 | 10 | 10 | 10 | 10 | 10 | 10 | 10
Solv1 | CHCl3 | CHCl3 | CHCl3 | CHCl3 | CHCl3 | CHCl3 | CHCl3 | CHCl3 | TCB | TCB | TCB | TCB | TCB | TCB | TCB | TCB | CHCl3 | CHCl3 | CHCl3 | CHCl3 | CHCl3 | CHCl3 | CHCl3 | CHCl3 | CHCl3 | CHCl3 | CHCl3 | CHCl3 | CHCl3 | CHCl3 | CHCl3 | CHCl3 | CHCl3 | CHCl3 | CHCl3 | CHCl3 | TCB | TCB | TCB | TCB | TCB | TCB | TCB | TCB | TCB | TCB | TCB | TCB
Solv2
VFSolv1
BP
HR
SolTreat | filtered 0.45µm | filtered 0.45µm | filtered 0.45µm | filtered 0.45µm | filtered 0.45µm | filtered 0.45µm | filtered 0.45µm | filtered 0.45µm | filtered 0.45µm | filtered 0.45µm | filtered 0.45µm | filtered 0.45µm | filtered 0.45µm | filtered 0.45µm | filtered 0.45µm | filtered 0.45µm | filtered 0.45µm | filtered 0.45µm | filtered 0.45µm | filtered 0.45µm | filtered 0.45µm | filtered 0.45µm | filtered 0.45µm | filtered 0.45µm | filtered 0.45µm | filtered 0.45µm | filtered 0.45µm | filtered 0.45µm | filtered 0.45µm | filtered 0.45µm | filtered 0.45µm | filtered 0.45µm | filtered 0.45µm | filtered 0.45µm | filtered 0.45µm | filtered 0.45µm | filtered 0.45µm | filtered 0.45µm | filtered 0.45µm | filtered 0.45µm | filtered 0.45µm | filtered 0.45µm | filtered 0.45µm | filtered 0.45µm | filtered 0.45µm | filtered 0.45µm | filtered 0.45µm | filtered 0.45µm
AgeTime | 30 | 30 | 30 | 30 | 30 | 30 | 30 | 30 | 30 | 30 | 30 | 30 | 30 | 30 | 30 | 30 | 30 | 30 | 30 | 30 | 30 | 30 | 30 | 30 | 30 | 30 | 30 | 30 | 30 | 30 | 30 | 30 | 30 | 30 | 30 | 30 | 30 | 30 | 30 | 30 | 30 | 30 | 30 | 30 | 30 | 30 | 30 | 30
AgeTemp | 70 | 70 | 70 | 70 | 70 | 70 | 70 | 70 | 70 | 70 | 70 | 70 | 70 | 70 | 70 | 70 | 70 | 70 | 70 | 70 | 70 | 70 | 70 | 70 | 70 | 70 | 70 | 70 | 70 | 70 | 70 | 70 | 70 | 70 | 70 | 70 | 70 | 70 | 70 | 70 | 70 | 70 | 70 | 70 | 70 | 70 | 70 | 70
SubsTreat | HMDS | HMDS | HMDS | HMDS | HMDS | HMDS | HMDS | HMDS | HMDS | HMDS | HMDS | HMDS | HMDS | HMDS | HMDS | HMDS | HMDS | HMDS | HMDS | HMDS | HMDS | HMDS | HMDS | HMDS | HMDS | HMDS | HMDS | HMDS | HMDS | HMDS | HMDS | HMDS | HMDS | HMDS | HMDS | HMDS | HMDS | HMDS | HMDS | HMDS | HMDS | HMDS | HMDS | HMDS | HMDS | HMDS | HMDS | HMDS
ProcEnv | N2 | N2 | N2 | N2 | N2 | N2 | N2 | N2 | N2 | N2 | N2 | N2 | N2 | N2 | N2 | N2 | N2 | N2 | N2 | N2 | N2 | N2 | N2 | N2 | N2 | N2 | N2 | N2 | N2 | N2 | N2 | N2 | N2 | N2 | N2 | N2 | N2 | N2 | N2 | N2 | N2 | N2 | N2 | N2 | N2 | N2 | N2 | N2
SpinRate | 1500 | 1500 | 1500 | 1500 | 1500 | 1500 | 1500 | 1500 | 1500 | 1500 | 1500 | 1500 | 1500 | 1500 | 1500 | 1500 | [8 empty] | 1500 | 1500 | 1500 | 1500 | 1500 | 1500 | 1500 | 1500 | 1500 | 1500 | 1500 | 1500 | 1500 | 1500 | 1500 | 1500 | 1500 | 1500 | 1500 | 1500 | 1500 | 1500 | 1500 | 1500
SpinTime
EvapCont
DipRate
FilmRange | 20-50 | 20-50 | 20-50 | 20-50 | 20-50 | 20-50 | 20-50 | 20-50 | 20-50 | 20-50 | 20-50 | 20-50 | 20-50 | 20-50 | 20-50 | 20-50 | 20-50 | 20-50 | 20-50 | 20-50 | 20-50 | 20-50 | 20-50 | 20-50 | 20-50 | 20-50 | 20-50 | 20-50 | 20-50 | 20-50 | 20-50 | 20-50 | 20-50 | 20-50 | 20-50 | 20-50 | 20-50 | 20-50 | 20-50 | 20-50 | 20-50 | 20-50 | 20-50 | 20-50 | 20-50 | 20-50 | 20-50 | 20-50
FilmThick | 35 | 35 | 35 | 35 | 35 | 35 | 35 | 35 | 35 | 35 | 35 | 35 | 35 | 35 | 35 | 35 | 35 | 35 | 35 | 35 | 35 | 35 | 35 | 35 | 35 | 35 | 35 | 35 | 35 | 35 | 35 | 35 | 35 | 35 | 35 | 35 | 35 | 35 | 35 | 35 | 35 | 35 | 35 | 35 | 35 | 35 | 35 | 35
AnnTemp | 100 | 100 | 100 | 100 | 100 | 100 | 100 | 100 | 100 | 100 | 100 | 100 | 100 | 100 | 100 | 100 | 100 | 100 | 100 | 100 | 100 | 100 | 100 | 100 | 100 | 100 | 100 | 100 | 100 | 100 | 100 | 100 | 100 | 100 | 100 | 100 | 100 | 100 | 100 | 100 | 100 | 100 | 100 | 100 | 100 | 100 | 100 | 100
AnnTime | 10 | 10 | 10 | 10 | 10 | 10 | 10 | 10 | 10 | 10 | 10 | 10 | 10 | 10 | 10 | 10 | 10 | 10 | 10 | 10 | 10 | 10 | 10 | 10 | 10 | 10 | 10 | 10 | 10 | 10 | 10 | 10 | 10 | 10 | 10 | 10 | 10 | 10 | 10 | 10 | 10 | 10 | 10 | 10 | 10 | 10 | 10 | 10
AnnCool
MobEnv | N2 | N2 | N2 | N2 | N2 | N2 | N2 | N2 | N2 | N2 | N2 | N2 | N2 | N2 | N2 | N2 | N2 | N2 | N2 | N2 | N2 | N2 | N2 | N2 | N2 | N2 | N2 | N2 | N2 | N2 | N2 | N2 | N2 | N2 | N2 | N2 | N2 | N2 | N2 | N2 | N2 | N2 | N2 | N2 | N2 | N2 | N2 | N2
OFETReg | Saturation | Saturation | Saturation | Saturation | Saturation | Saturation | Saturation | Saturation | Saturation | Saturation | Saturation | Saturation | Saturation | Saturation | Saturation | Saturation | Saturation | Saturation | Saturation | Saturation | Saturation | Saturation | Saturation | Saturation | Saturation | Saturation | Saturation | Saturation | Saturation | Saturation | Saturation | Saturation | Saturation | Saturation | Saturation | Saturation | Saturation | Saturation | Saturation | Saturation | Saturation | Saturation | Saturation | Saturation | Saturation | Saturation | Saturation | Saturation
OFETConfig | BGBC | BGBC | BGBC | BGBC | BGBC | BGBC | BGBC | BGBC | BGBC | BGBC | BGBC | BGBC | BGBC | BGBC | BGBC | BGBC | BGBC | BGBC | BGBC | BGBC | BGBC | BGBC | BGBC | BGBC | BGBC | BGBC | BGBC | BGBC | BGBC | BGBC | BGBC | BGBC | BGBC | BGBC | BGBC | BGBC | BGBC | BGBC | BGBC | BGBC | BGBC | BGBC | BGBC | BGBC | BGBC | BGBC | BGBC | BGBC
ChanLen | 20 | 20 | 20 | 20 | 20 | 20 | 20 | 20 | 20 | 20 | 20 | 20 | 20 | 20 | 20 | 20 | 20 | 20 | 20 | 20 | 20 | 20 | 20 | 20 | 2 | 5 | 10 | 20 | 2 | 5 | 10 | 20 | 2 | 5 | 10 | 20 | 2 | 5 | 10 | 20 | 2 | 5 | 10 | 20 | 2 | 5 | 10 | 20
ChanWid | 10 | 10 | 10 | 10 | 10 | 10 | 10 | 10 | 10 | 10 | 10 | 10 | 10 | 10 | 10 | 10 | 10 | 10 | 10 | 10 | 10 | 10 | 10 | 10 | 10 | 10 | 10 | 10 | 10 | 10 | 10 | 10 | 10 | 10 | 10 | 10 | 10 | 10 | 10 | 10 | 10 | 10 | 10 | 10 | 10 | 10 | 10 | 10
Vds | -50 | -50 | -50 | -50 | -50 | -50 | -50 | -50 | -50 | -50 | -50 | -50 | -50 | -50 | -50 | -50 | -50 | -50 | -50 | -50 | -50 | -50 | -50 | -50 | -50 | -50 | -50 | -50 | -50 | -50 | -50 | -50 | -50 | -50 | -50 | -50 | -50 | -50 | -50 | -50 | -50 | -50 | -50 | -50 | -50 | -50 | -50 | -50
RTMob | 0.0076 | 0.00496 | 0.00948 | 0.012 | 0.00529 | 0.00554 | 0.00299 | 0.0081 | 0.0017 | 0.00149 | 0.0305 | 0.0631 | 0.0775 | 0.0982 | 0.1226 | 0.1435 | 0.00994 | 0.0187 | 0.0273 | 0.0539 | 0.0612 | 0.0662 | 0.0652 | 0.0813 | 0.0145 | 0.00544 | 0.00363 | 0.00296 | 0.0229 | 0.0183 | 0.014 | 0.0119 | 0.0171 | 0.012 | 0.00993 | 0.00757 | 0.077 | 0.068 | 0.065 | 0.0631 | 0.00762 | 0.00381 | 0.00255 | 0.00168 | 0.1378 | 0.135 | 0.1253 | 0.12
NozzleDis
SprayTime
CastCond
ElectrodeMat | Au | Au | Au | Au | Au | Au | Au | Au | Au | Au | Au | Au | Au | Au | Au | Au | Au | Au | Au | Au | Au | Au | Au | Au | Au | Au | Au | Au | Au | Au | Au | Au | Au | Au | Au | Au | Au | Au | Au | Au | Au | Au | Au | Au | Au | Au | Au | Au
Depo | SPUN | SPUN | SPUN | SPUN | SPUN | SPUN | SPUN | SPUN | SPUN | SPUN | SPUN | SPUN | SPUN | SPUN | SPUN | SPUN | DROPPED | DROPPED | DROPPED | DROPPED | DROPPED | DROPPED | DROPPED | DROPPED | SPUN | SPUN | SPUN | SPUN | SPUN | SPUN | SPUN | SPUN | SPUN | SPUN | SPUN | SPUN | SPUN | SPUN | SPUN | SPUN | SPUN | SPUN | SPUN | SPUN | SPUN | SPUN | SPUN | SPUN
Notes