## Sheet1
Author | Chang | Chang | Chang | Chang | Chang | Chang | Chang | Chang | Chang | Chang | Chang | Chang | Chang | Chang | Chang | Chang | Chang
Year | 2013 | 2013 | 2013 | 2013 | 2013 | 2013 | 2013 | 2013 | 2013 | 2013 | 2013 | 2013 | 2013 | 2013 | 2013 | 2013 | 2013
DOI | 10.1021/nn401323f | 10.1021/nn401323f | 10.1021/nn401323f | 10.1021/nn401323f | 10.1021/nn401323f | 10.1021/nn401323f | 10.1021/nn401323f | 10.1021/nn401323f | 10.1021/nn401323f | 10.1021/nn401323f | 10.1021/nn401323f | 10.1021/nn401323f | 10.1021/nn401323f | 10.1021/nn401323f | 10.1021/nn401323f | 10.1021/nn401323f | 10.1021/nn401323f
Mn | 40.3 | 40.3 | 40.3 | 40.3 | 40.3 | 40.3 | 40.3 | 40.3 | 40.3 | 40.3 | 40.3 | 40.3 | 40.3 | 40.3 | 40.3 | 40.3 | 40.3
PDI | 2.27 | 2.27 | 2.27 | 2.27 | 2.27 | 2.27 | 2.27 | 2.27 | 2.27 | 2.27 | 2.27 | 2.27 | 2.27 | 2.27 | 2.27 | 2.27 | 2.27
RR | 92 | 92 | 92 | 92 | 92 | 92 | 92 | 92 | 92 | 92 | 92 | 92 | 92 | 92 | 92 | 92 | 92
InitConc | 5 | 5 | 5 | 5 | 5 | 5 | 5 | 5 | 5 | 5 | 5 | 5 | 5 | 5 | 5 | 5 | 5
Solv1 | CHCl3 | CHCl3 | CHCl3 | CHCl3 | CHCl3 | CHCl3 | CHCl3 | CHCl3 | CHCl3 | CHCl3 | CHCl3 | CB | CB | CB | CB | CB | CB
Solv2 |  | Acetone | Acetone | Acetone | Acetone | Acetone | 2,3-dimethylbutane | 2,3-dimethylbutane | 2,3-dimethylbutane | 2,3-dimethylbutane | 2,3-dimethylbutane |  | Acetone | Acetone | Acetone | Acetone | Acetone
VFSolv1 |  | 0.995 | 0.99 | 0.98 | 0.97 | 0.95 | 0.995 | 0.99 | 0.98 | 0.97 | 0.95 |  | 0.995 | 0.99 | 0.98 | 0.97 | 0.95
BP
HR
SolTreat
AgeTime
AgeTemp
SubsTreat
ProcEnv | Air | Air | Air | Air | Air | Air | Air | Air | Air | Air | Air | Air | Air | Air | Air | Air | Air
SpinRate | 1500 | 1500 | 1500 | 1500 | 1500 | 1500 | 1500 | 1500 | 1500 | 1500 | 1500 | 1500 | 1500 | 1500 | 1500 | 1500 | 1500
SpinTime | 60 | 60 | 60 | 60 | 60 | 60 | 60 | 60 | 60 | 60 | 60 | 60 | 60 | 60 | 60 | 60 | 60
EvapCont
DipRate
FilmThick
AnnTemp
AnnTime
AnnCool
MobEnv | N2 | N2 | N2 | N2 | N2 | N2 | N2 | N2 | N2 | N2 | N2 | N2 | N2 | N2 | N2 | N2 | N2
OFETReg | Saturation | Saturation | Saturation | Saturation | Saturation | Saturation | Saturation | Saturation | Saturation | Saturation | Saturation | Saturation | Saturation | Saturation | Saturation | Saturation | Saturation
OFETConfig | BGBC | BGBC | BGBC | BGBC | BGBC | BGBC | BGBC | BGBC | BGBC | BGBC | BGBC | BGBC | BGBC | BGBC | BGBC | BGBC | BGBC
ChanLen | 50 | 50 | 50 | 50 | 50 | 50 | 50 | 50 | 50 | 50 | 50 | 50 | 50 | 50 | 50 | 50 | 50
ChanWid | 2 | 2 | 2 | 2 | 2 | 2 | 2 | 2 | 2 | 2 | 2 | 2 | 2 | 2 | 2 | 2 | 2
Vds | -80 | -80 | -80 | -80 | -80 | -80 | -80 | -80 | -80 | -80 | -80 | -80 | -80 | -80 | -80 | -80 | -80
RTMob | 0.00423 | 0.00793 | 0.0107 | 0.0165 | 0.0101 | 0.00892 | 0.0047 | 0.00406 | 0.00214 | 0.00228 | 0.00279 | 0.000556 | 0.000413 | 0.000426 | 0.000254 | 0.000309 | 0.000377
NozzleDis
SprayTime
CastCond
ElectrodeMat | Au | Au | Au | Au | Au | Au | Au | Au | Au | Au | Au | Au | Au | Au | Au | Au | Au
Depo | SPUN | SPUN | SPUN | SPUN | SPUN | SPUN | SPUN | SPUN | SPUN | SPUN | SPUN | SPUN | SPUN | SPUN | SPUN | SPUN | SPUN
Notes