## Sheet1
Author | Cho | Cho | Cho | Cho | Cho | Cho | Cho | Cho | Cho | Cho | Cho | Cho | Cho | Cho | Cho | Cho | Cho | Cho | Cho | Cho | Cho | Cho | Cho | Cho | Cho | Cho | Cho | Cho
Year | 2006 | 2006 | 2006 | 2006 | 2006 | 2006 | 2006 | 2006 | 2006 | 2006 | 2006 | 2006 | 2006 | 2006 | 2006 | 2006 | 2006 | 2006 | 2006 | 2006 | 2006 | 2006 | 2006 | 2006 | 2006 | 2006 | 2006 | 2006
DOI | 10.1063/1.2400796 | 10.1063/1.2400796 | 10.1063/1.2400796 | 10.1063/1.2400796 | 10.1063/1.2400796 | 10.1063/1.2400796 | 10.1063/1.2400796 | 10.1063/1.2400796 | 10.1063/1.2400796 | 10.1063/1.2400796 | 10.1063/1.2400796 | 10.1063/1.2400796 | 10.1063/1.2400796 | 10.1063/1.2400796 | 10.1063/1.2400796 | 10.1063/1.2400796 | 10.1063/1.2400796 | 10.1063/1.2400796 | 10.1063/1.2400796 | 10.1063/1.2400796 | 10.1063/1.2400796 | 10.1063/1.2400796 | 10.1063/1.2400796 | 10.1063/1.2400796 | 10.1063/1.2400796 | 10.1063/1.2400796 | 10.1063/1.2400796 | 10.1063/1.2400796
Mn | 39.5 | 39.5 | 39.5 | 39.5 | 39.5 | 39.5 | 39.5 | 39.5 | 39.5 | 39.5 | 39.5 | 39.5 | 39.5 | 39.5 | 39.5 | 39.5 | 39.5 | 39.5 | 39.5 | 39.5 | 39.5 | 39.5 | 39.5 | 39.5 | 39.5 | 39.5 | 39.5 | 39.5
PDI
RR | regioregular | regioregular | regioregular | regioregular | regioregular | regioregular | regioregular | regioregular | regioregular | regioregular | regioregular | regioregular | regioregular | regioregular | regioregular | regioregular | regioregular | regioregular | regioregular | regioregular | regioregular | regioregular | regioregular | regioregular | regioregular | regioregular | regioregular | regioregular
InitConc | 1 | 1 | 1 | 1 | 1 | 1 | 1 | 1 | 1 | 1 | 1 | 1 | 1 | 1 | 1 | 1 | 1 | 1 | 1 | 1 | 1 | 1 | 1 | 1 | 1 | 1 | 1 | 1
Solv1 | CHCl3 | CHCl3 | CHCl3 | CHCl3 | CHCl3 | CHCl3 | CHCl3 | CHCl3 | CHCl3 | CHCl3 | CHCl3 | CHCl3 | CHCl3 | CHCl3 | CHCl3 | CHCl3 | CHCl3 | CHCl3 | CHCl3 | CHCl3 | CHCl3 | CHCl3 | CHCl3 | CHCl3 | CHCl3 | CHCl3 | CHCl3 | CHCl3
Solv2
VFSolv1
BP
HR
SolTreat
AgeTime
AgeTemp
SubsTreat | HMDS | HMDS | HMDS | HMDS | HMDS | HMDS | HMDS | HMDS | HMDS | HMDS | HMDS | HMDS | HMDS | HMDS | HMDS | HMDS | HMDS | HMDS | HMDS | HMDS | HMDS | HMDS | HMDS | HMDS | HMDS | HMDS | HMDS | HMDS
ProcEnv | N2 | BC | BC | BC | N2 | N2 | N2 | N2 | N2 | N2 | N2 | N2 | N2 | N2 | N2 | N2 | N2 | N2 | N2 | N2 | N2 | N2 | N2 | N2 | N2 | N2 | N2 | N2
SpinRate
SpinTime
EvapCont
DipRate | 1 | 1 | 1 | 1 | 1 | 1 | 1 | 1 | 1 | 1 | 1 | 1 | 1 | 1 | 1 | 1 | 1 | 1 | 1 | 1 | 1 | 1 | 1 | 1 | 1 | 1 | 1 | 1
FilmThick | 20 | 20 | 20 | 20 | 20 | 20 | 20 | 20 | 20 | 20 | 20 | 20 | 20 | 20 | 20 | 20 | 20 | 20 | 20 | 20 | 20 | 20 | 20 | 20 | 20 | 20 | 20 | 20
AnnTemp | 25 | 60 | 90 | 120 | 150 | 160 | 170 | 25 | 60 | 90 | 120 | 150 | 160 | 170 | 150 | 150 | 150 | 150 | 150 | 150 | 150 | 150 | 150 | 150 | 150 | 150 | 150 | 150
AnnTime | 0.1666667 | 0.1666667 | 0.1666667 | 0.1666667 | 0.1666667 | 0.1666667 | 0.1666667 | 0.1666667 | 0.1666667 | 0.1666667 | 0.1666667 | 0.1666667 | 0.1666667 | 0.1666667 | 0 | 0.08333333 | 0.1666667 | 0.25 | 0.3333333 | 0.4166667 | 0.5 | 0 | 0.08333333 | 0.1666667 | 0.25 | 0.3333333 | 0.4166667 | 0.5
AnnCool | 25 | 25 | 25 | 25 | 25 | 25 | 25 | 25 | 25 | 25 | 25 | 25 | 25 | 25 | 25 | 25 | 25 | 25 | 25 | 25 | 25 | 25 | 25 | 25 | 25 | 25 | 25 | 25
MobEnv | N2 | N2 | N2 | N2 | N2 | N2 | N2 | N2 | N2 | N2 | N2 | N2 | N2 | N2 | N2 | N2 | N2 | N2 | N2 | N2 | N2 | N2 | N2 | N2 | N2 | N2 | N2 | N2
OFETReg | Saturation | Saturation | Saturation | Saturation | Saturation | Saturation | Saturation | Saturation | Saturation | Saturation | Saturation | Saturation | Saturation | Saturation | Saturation | Saturation | Saturation | Saturation | Saturation | Saturation | Saturation | Saturation | Saturation | Saturation | Saturation | Saturation | Saturation | Saturation
OFETConfig | BGBC | BGBC | BGBC | BGBC | BGBC | BGBC | BGBC | BGBC | BGBC | BGBC | BGBC | BGBC | BGBC | BGBC | BGBC | BGBC | BGBC | BGBC | BGBC | BGBC | BGBC | BGBC | BGBC | BGBC | BGBC | BGBC | BGBC | BGBC
ChanLen | 5 | 5 | 5 | 5 | 5 | 5 | 5 | 5 | 5 | 5 | 5 | 5 | 5 | 5 | 5 | 5 | 5 | 5 | 5 | 5 | 5 | 5 | 5 | 5 | 5 | 5 | 5 | 5
ChanWid | 1 | 1 | 1 | 1 | 1 | 1 | 1 | 1 | 1 | 1 | 1 | 1 | 1 | 1 | 1 | 1 | 1 | 1 | 1 | 1 | 1 | 1 | 1 | 1 | 1 | 1 | 1 | 1
Vds | -60 | -60 | -60 | -60 | -60 | -60 | -60 | -60 | -60 | -60 | -60 | -60 | -60 | -60 | -60 | -60 | -60 | -60 | -60 | -60 | -60 | -60 | -60 | -60 | -60 | -60 | -60 | -60
RTMob | 0.2366 | 0.2429 | 0.2587 | 0.2644 | 0.2825 | 0.21 | 0.1651 | 0.1504 | 0.1602 | 0.1813 | 0.2193 | 0.2438 | 0.1188 | 0.0385 | 0.2364 | 0.2626 | 0.2826 | 0.2753 | 0.2717 | 0.2341 | 0.1697 | 0.1509 | 0.1773 | 0.2454 | 0.242 | 0.2053 | 0.1757 | 0.119
NozzleDis
SprayTime
CastCond
ElectrodeMat | Pt | Pt | Pt | Pt | Pt | Pt | Pt | Au | Au | Au | Au | Au | Au | Au | Pt | Pt | Pt | Pt | Pt | Pt | Pt | Au | Au | Au | Au | Au | Au | Au
Depo | DIPPED | DIPPED | DIPPED | DIPPED | DIPPED | DIPPED | DIPPED | DIPPED | DIPPED | DIPPED | DIPPED | DIPPED | DIPPED | DIPPED | DIPPED | DIPPED | DIPPED | DIPPED | DIPPED | DIPPED | DIPPED | DIPPED | DIPPED | DIPPED | DIPPED | DIPPED | DIPPED | DIPPED
Notes