## Sheet1
Author | Choi | Choi | Choi | Choi | Choi | Choi | Choi
Year | 2014 | 2014 | 2014 | 2014 | 2014 | 2014 | 2014
DOI | 10.1002/adfm.201403708 | 10.1002/adfm.201403708 | 10.1002/adfm.201403708 | 10.1002/adfm.201403708 | 10.1002/adfm.201403708 | 10.1002/adfm.201403708 | 10.1002/adfm.201403708
Mn | 90 | 90 | 90 | 90 | 90 | 90 | 90
PDI | 2.3 | 2.3 | 2.3 | 2.3 | 2.3 | 2.3 | 2.3
RR | 96 | 96 | 96 | 96 | 96 | 96 | 96
InitConc | 5 | 5 | 5 | 5 | 5 | 5 | 5
Solv1 | CHCl3 | CHCl3 | CHCl3 | CHCl3 | CHCl3 | CHCl3 | CHCl3
Solv2 |  | 2-MP | 2-MP | 2-MP | 2-MP | 2-MP | 2-MP
VFSolv1 |  | 0.95 | 0.9 | 0.85 | 0.8 | 0.7 | 0.6
BP
HR
SolTreat
AgeTime
AgeTemp
SubsTreat
ProcEnv | Air | Air | Air | Air | Air | Air | Air
SpinRate | 1500 | 1500 | 1500 | 1500 | 1500 | 1500 | 1500
SpinTime | 60 | 60 | 60 | 60 | 60 | 60 | 60
EvapCont
DipRate
FilmThick
AnnTemp
AnnTime
AnnCool
MobEnv | N2 | N2 | N2 | N2 | N2 | N2 | N2
OFETReg | Linear | Linear | Linear | Linear | Linear | Linear | Linear
OFETConfig | BGBC | BGBC | BGBC | BGBC | BGBC | BGBC | BGBC
ChanLen | 50 | 50 | 50 | 50 | 50 | 50 | 50
ChanWid | 2 | 2 | 2 | 2 | 2 | 2 | 2
Vds | -3 | -3 | -3 | -3 | -3 | -3 | -3
RTMob | 0.03522 | 0.05182 | 0.05468 | 0.10343 | 0.0539 | 0.02093 | 0.01123
NozzleDis
SprayTime
CastCond
ElectrodeMat | Au | Au | Au | Au | Au | Au | Au
Depo | SPUN | SPUN | SPUN | SPUN | SPUN | SPUN | SPUN
Notes
SonicationTime | 2 | 2 | 2 | 2 | 2 | 2 | 2