## Sheet1
Author | Jiang | Jiang | Jiang | Jiang | Jiang
Year | 2011 | 2011 | 2011 | 2011 | 2011
DOI | 10.1007/s11801-011-0122-z | 10.1007/s11801-011-0122-z | 10.1007/s11801-011-0122-z | 10.1007/s11801-011-0122-z | 10.1007/s11801-011-0122-z
Mn | 68 | 68 | 68 | 68 | 68
PDI
RR | 98.5 | 98.5 | 98.5 | 98.5 | 98.5
InitConc | 0.5 | 1 | 2 | 4 | 8
Solv1 | CHCl3 | CHCl3 | CHCl3 | CHCl3 | CHCl3
Solv2
VFSolv1
BP
HR
SolTreat
AgeTime | 12 | 12 | 12 | 12 | 12
AgeTemp
SubsTreat
ProcEnv
SpinRate | 800 then 1500 | 800 then 1500 | 800 then 1500 | 800 then 1500 | 800 then 1500
SpinTime | 6 then 20 | 6 then 20 | 6 then 20 | 6 then 20 | 6 then 20
EvapCont
DipRate
FilmThick | 10 | 10 | 10 | 10 | 10
AnnTemp | 100 | 100 | 100 | 100 | 100
AnnTime | 12 | 12 | 12 | 12 | 12
AnnCool
MobEnv
OFETReg | Saturation | Saturation | Saturation | Saturation | Saturation
OFETConfig | BGTC | BGTC | BGTC | BGTC | BGTC
ChanLen | 50 | 50 | 50 | 50 | 50
ChanWid | 5 | 5 | 5 | 5 | 5
OnOff | 270 | 1300 | 12000 | 530 | 91
Vt | -30 | -25 | -20 | -30 | -40
Vds | -60 | -60 | -60 | -60 | -60
RTMob | 6.3e-05 | 0.00016 | 0.014 | 0.00056 | 0.00018
NozzleDis
SprayTime
CastCond
ElectrodeMat | Au | Au | Au | Au | Au
Depo | SPUN | SPUN | SPUN | SPUN | SPUN
Notes