## Sheet1
Author | Kline | Kline | Kline | Kline | Kline | Kline | Kline | Kline | Kline | Kline | Kline
Year | 2003 | 2003 | 2003 | 2003 | 2003 | 2003 | 2003 | 2003 | 2003 | 2003 | 2003
DOI | 10.1002/adma.200305275 | 10.1002/adma.200305275 | 10.1002/adma.200305275 | 10.1002/adma.200305275 | 10.1002/adma.200305275 | 10.1002/adma.200305275 | 10.1002/adma.200305275 | 10.1002/adma.200305275 | 10.1002/adma.200305275 | 10.1002/adma.200305275 | 10.1002/adma.200305275
Mn | 4 | 9 | 11.6 | 33.8 | 4.6 | 13.4 | 29.8 | 36.5 | 3.2 | 16.2 | 31.1
PDI | 1.1 | 1.2 | 1.2 | 1.5 | 1.3 | 1.8 | 1.9 | 1.7 | 1.4 | 1.2 | 1.4
RR | 98 | 98 | 98 | 98 | 98 | 98 | 98 | 98 | 98 | 98 | 98
InitConc | 5 | 5 | 5 | 5 | 5 | 5 | 5 | 5 | 5 | 5 | 5
WtPer | 0.5 | 0.5 | 0.5 | 0.5 | 0.5 | 0.5 | 0.5 | 0.5 | 0.5 | 0.5 | 0.5
Solv1 | CHCl3 | CHCl3 | CHCl3 | CHCl3 | CHCl3 | CHCl3 | CHCl3 | CHCl3 | CHCl3 | CHCl3 | CHCl3
Solv2
VFSolv1
BP
HR
SolTreat
AgeTime
AgeTemp
SubsTreat | HMDS | HMDS | HMDS | HMDS | HMDS | HMDS | HMDS | HMDS | HMDS | HMDS | HMDS
ProcEnv | N2 | N2 | N2 | N2 | N2 | N2 | N2 | N2 | N2 | N2 | N2
SpinRate | 2500 | 2500 | 2500 | 2500 | 2500 | 2500 | 2500 | 2500 | 2500 | 2500 | 2500
SpinTime
EvapCont
DipRate
FilmRange | 30-60 | 30-60 | 30-60 | 30-60 | 30-60 | 30-60 | 30-60 | 30-60 | 30-60 | 30-60 | 30-60
FilmThick | 45 | 45 | 45 | 45 | 45 | 45 | 45 | 45 | 45 | 45 | 45
AnnTemp
AnnTime
AnnCool
MobEnv | N2 | N2 | N2 | N2 | N2 | N2 | N2 | N2 | N2 | N2 | N2
OFETReg | saturation | saturation | saturation | saturation | saturation | saturation | saturation | saturation | saturation | saturation | saturation
OFETConfig | BGBC | BGBC | BGBC | BGBC | BGBC | BGBC | BGBC | BGBC | BGBC | BGBC | BGBC
ChanLen | 5 | 5 | 5 | 5 | 5 | 5 | 5 | 5 | 5 | 5 | 5
ChanWid | 40 | 40 | 40 | 40 | 40 | 40 | 40 | 40 | 40 | 40 | 40
Vds | -95 | -95 | -95 | -95 | -95 | -95 | -95 | -95 | -95 | -95 | -95
RTMob | 5.43e-06 | 0.0003558 | 0.000735 | 0.00748 | 1.61e-05 | 0.0005366 | 0.00419 | 0.00908 | 1.744e-06 | 0.00785 | 0.00767
NozzleDis
SprayTime
CastCond
ElectrodeMat | Au | Au | Au | Au | Au | Au | Au | Au | Au | Au | Au
Depo | SPUN | SPUN | SPUN | SPUN | SPUN | SPUN | SPUN | SPUN | SPUN | SPUN | SPUN
Notes | Br modified McCullough route | Br modified McCullough route | Br modified McCullough route | Br modified McCullough route | MW separated commercial Rieke route | MW separated commercial Rieke route | MW separated commercial Rieke route | MW separated commercial Rieke route | methylthiophene-terminated McC route | methylthiophene-terminated McC route | methylthiophene-terminated McC route