## Sheet1
Author | Kline | Kline | Kline | Kline | Kline | Kline | Kline | Kline | Kline | Kline | Kline | Kline
Year | 2005 | 2005 | 2005 | 2005 | 2005 | 2005 | 2005 | 2005 | 2005 | 2005 | 2005 | 2005
DOI | 10.1021/ma047415f | 10.1021/ma047415f | 10.1021/ma047415f | 10.1021/ma047415f | 10.1021/ma047415f | 10.1021/ma047415f | 10.1021/ma047415f | 10.1021/ma047415f | 10.1021/ma047415f | 10.1021/ma047415f | 10.1021/ma047415f | 10.1021/ma047415f
Mn | 3.2 | 9 | 31.1 | 3.2 | 9 | 31.1 | 3.2 | 9 | 31.1 | 3.2 | 9 | 31.1
PDI
RR | 98 | 98 | 98 | 98 | 98 | 98 | 98 | 98 | 98 | 98 | 98 | 98
InitConc | 3.5 | 3.5 | 3.5 | 3.5 | 3.5 | 3.5 | 3.5 | 3.5 | 3.5 | 0.5 | 0.5 | 0.5
Solv1 | CHCl3 | CHCl3 | CHCl3 | CHCl3 | CHCl3 | CHCl3 | P-Xylene | P-Xylene | P-Xylene | CHCl3 | CHCl3 | CHCl3
Solv2
VFSolv1
BP
HR
SolTreat
AgeTime | 30 | 30 | 30 | 30 | 30 | 30 | 30 | 30 | 30 | 30 | 30 | 30
AgeTemp | 60 | 60 | 60 | 60 | 60 | 60 | 60 | 60 | 60 | 60 | 60 | 60
SubsTreat | HMDS | HMDS | HMDS | HMDS | HMDS | HMDS | HMDS | HMDS | HMDS | HMDS | HMDS | HMDS
ProcEnv | N2 | N2 | N2 | N2 | N2 | N2 | N2 | N2 | N2 | N2 | N2 | N2
SpinRate | 2000 | 2000 | 2000 | 2000 | 2000 | 2000 | 2000 | 2000 | 2000
SpinTime
EvapCont | [9 empty] | Capped, ~30 min | Capped, ~30 min | Capped, ~30 min
DipRate
FilmRange | 20 - 50 | 20 - 50 | 20 - 50 | 20 - 50 | 20 - 50 | 20 - 50 | 20 - 50 | 20 - 50 | 20 - 50 | 20-50 | 20-50 | 20-50
FilmThick | 35 | 35 | 35 | 35 | 35 | 35 | 35 | 35 | 35 | 35 | 35 | 35
AnnTemp | 125 | 125 | 125
AnnTime | 1 | 1 | 1
AnnCool | 30 min to RT | 30 min to RT | 30 min to RT
MobEnv | N2 | N2 | N2 | N2 | N2 | N2 | N2 | N2 | N2 | N2 | N2 | N2
OFETReg | Saturation | Saturation | Saturation | Saturation | Saturation | Saturation | Saturation | Saturation | Saturation | Saturation | Saturation | Saturation
OFETConfig | BGBC | BGBC | BGBC | BGBC | BGBC | BGBC | BGBC | BGBC | BGBC | BGBC | BGBC | BGBC
ChanLen
ChanWid
RTMob | 0.0001921 | 0.000516 | 0.00615 | 1.686e-06 | 0.00067 | 0.00783 | 7.014e-05 | 0.0009827 | 0.0284 | 5.08e-05 | 0.00357 | 0.00615
NozzleDis
SprayTime
CastCond
ElectrodeMat | Au | Au | Au | Au | Au | Au | Au | Au | Au | Au | Au | Au
Depo | SPUN | SPUN | SPUN | SPUN | SPUN | SPUN | SPUN | SPUN | SPUN | DROPPED | DROPPED | DROPPED