## Sheet1
Author | Newbloom | Newbloom | Newbloom | Newbloom
Year | 2011 | 2011 | 2011 | 2011
DOI | 10.1021/ma2000515 | 10.1021/ma2000515 | 10.1021/ma2000515 | 10.1021/ma2000515
Mn | 24 | 24 | 24 | 24
PDI | 2.04 | 2.04 | 2.04 | 2.04
RR | > 98% | > 98% | > 98% | > 98%
InitConc | 2 | 2 | 2 | 2
Solv1 | P-Xylene | Toluene | Styrene | Benzene
Solv2
VFSolv1
BP
HR
SolTreat
AgeTime | 12 | 24 | 76 | 168
AgeTemp
SubsTreat | OTS | OTS | OTS | OTS
ProcEnv | N2 | N2 | N2 | N2
SpinRate
SpinTime
EvapCont
DipRate
FilmRange
FilmThick
AnnTemp
AnnTime
AnnCool
MobEnv | N2 | N2 | N2 | N2
OFETReg | Saturation | Saturation | Saturation | Saturation
OFETConfig | BGBC | BGBC | BGBC | BGBC
ChanLen | 20 | 20 | 20 | 20
ChanWid | 0.8 | 0.8 | 0.8 | 0.8
Vds | -80 | -80 | -80 | -80
RTMob | 0.0239 | 0.0305 | 0.0335 | 0.0145
NozzleDis
SprayTime
CastCond
ElectrodeMat | Au | Au | Au | Au
Depo | DROPPED | DROPPED | DROPPED | DROPPED
Notes