## Sheet1
Author | Park,Ko | Park,Ko
Year | 2014 | 2014
DOI | 10.1021/jp4116047 | 10.1021/jp4116047
Mn | 24 | 24
Mw | 47.7 | 47.7
PDI | 1.9875 | 1.9875
RR | 92 | 92
InitConc | 3 | 3
Solv1 | CHCl3 | CHCl3
Solv2
VFSolv1
BP
HR
SolTreat
AgeTime
AgeTemp
SubsTreat
ProcEnv | N2 | N2
SpinRate | 2000 | 2000
SpinTime | 60 | 60
EvapCont
DipRate
SonicationTime |  | 20
FilmThick | 90 | 90
AnnTemp
AnnTime
AnnCool
MobEnv | Vacuum | Vacuum
OFETReg | Linear | Linear
OFETConfig | BGBC | BGBC
ChanLen | 200 | 200
ChanWid | 0.5 | 0.5
RTMob | 0.00381 | 0.03174564
NozzleDis
SprayTime
CastCond
ElectrodeMat | Au | Au
Depo | SPUN | SPUN
Notes | RT Mob. taken from line fit