## Sheet1
Author | Scharsich | Scharsich | Scharsich | Scharsich | Scharsich | Scharsich
Year | 2012 | 2012 | 2012 | 2012 | 2012 | 2012
DOI | 10.1002/polb.23022 | 10.1002/polb.23022 | 10.1002/polb.23022 | 10.1002/polb.23022 | 10.1002/polb.23022 | 10.1002/polb.23022
Mn | 5.1 | 11.3 | 18.6 | 5.6 | 13.8 | 19
PDI | 1 | 1 | 1 | 1.18 | 1.48 | 1.35
RR | low | low | low | low | low | low
InitConc | 15 | 15 | 15 | 15 | 15 | 15
Solv1 | CHCl3 | CHCl3 | CHCl3 | CHCl3 | CHCl3 | CHCl3
Solv2
VFSolv1
BP
HR
SolTreat
AgeTime
AgeTemp
SubsTreat | HMDS | HMDS | HMDS | HMDS | HMDS | HMDS
ProcEnv | N2 | N2 | N2 | N2 | N2 | N2
SpinRate | 1500 | 1500 | 1500 | 1500 | 1500 | 1500
SpinTime
EvapCont
DipRate
FilmThick
AnnTemp
AnnTime
AnnCool
MobEnv | N2 | N2 | N2 | N2 | N2 | N2
OFETReg | Saturation | Saturation | Saturation | Saturation | Saturation | Saturation
OFETConfig | BGTC | BGTC | BGTC | BGTC | BGTC | BGTC
ChanLen | 100 | 100 | 100 | 100 | 100 | 100
ChanWid | 148.5 | 148.5 | 148.5 | 148.5 | 148.5 | 148.5
Vds | -60 | -60 | -60 | -60 | -60 | -60
RTMob | 4.58e-05 | 0.019 | 0.016 | 1.23e-06 | 0.000609 | 0.0106
NozzleDis
SprayTime
CastCond
ElectrodeMat | Au | Au | Au | Au | Au | Au
Depo | SPUN | SPUN | SPUN | SPUN | DIPPED | DIPPED