## Sheet1
Author | Surin | Surin | Surin | Surin | Surin | Surin | Surin | Surin | Surin | Surin | Surin | Surin | Surin
Year | 2006 | 2006 | 2006 | 2006 | 2006 | 2006 | 2006 | 2006 | 2006 | 2006 | 2006 | 2006 | 2006
DOI | 10.1063/1.2222065 | 10.1063/1.2222065 | 10.1063/1.2222065 | 10.1063/1.2222065 | 10.1063/1.2222065 | 10.1063/1.2222065 | 10.1063/1.2222065 | 10.1063/1.2222065 | 10.1063/1.2222065 | 10.1063/1.2222065 | 10.1063/1.2222065 | 10.1063/1.2222065 | 10.1063/1.2222065
Mn | 25.5 | 25.5 | 25.5 | 25.5 | 25.5 | 25.5 | 25.5 | 25.5 | 25.5 | 25.5 | 25.5 | 25.5 | 25.5
PDI | 1.48 | 1.48 | 1.48 | 1.48 | 1.48 | 1.48 | 1.48 | 1.48 | 1.48 | 1.48 | 1.48 | 1.48 | 1.48
RR | 98.5 | 98.5 | 98.5 | 98.5 | 98.5 | 98.5 | 98.5 | 98.5 | 98.5 | 98.5 | 98.5 | 98.5 | 98.5
InitConc | 1 | 1 | 1 | 1 | 1 | 1 | 1 | 1 | 0.1 | 0.1 | 0.1 | 0.1 | 0.1
Solv1 | TCB | P-Xylene | CHCl3 | CHCl3 | TCB | P-Xylene | CHCl3 | CHCl3 | TCB | P-Xylene | CHCl3 | CHCl3 | CHCl3
Solv2
VFSolv1
BP
HR
SolTreat
AgeTime
AgeTemp
SubsTreat |  |  |  | HMDS |  |  |  | HMDS |  |  |  | HMDS | HMDS
ProcEnv | N2 | N2 | N2 | N2 | N2 | N2 | N2 | N2 | N2 | N2 | N2 | N2 | N2
SpinRate | 4000 | 4000 | 4000 | 4000
SpinTime | 60 | 60 | 60 | 60
EvapCont
DipRate |  |  |  |  | 1 | 1 | 1 | 1 |  |  |  |  | 1
FilmRange | 10-20 | 10-20 | 10-20 | 10-20 | 10-20 | 10-20 | 10-20 | 10-20 | 10-20 | 10-20 | 10-20 | 10-20 | 10-20
FilmThick | 15 | 15 | 15 | 15 | 15 | 15 | 15 | 15 | 15 | 15 | 15 | 15 | 15
AnnTemp | [12 empty] | 150
AnnTime | [12 empty] | 1
AnnCool
MobEnv | N2 | N2 | N2 | N2 | N2 | N2 | N2 | N2 | N2 | N2 | N2 | N2 | N2
OFETReg | Saturation | Saturation | Saturation | Saturation | Saturation | Saturation | Saturation | Saturation | Saturation | Saturation | Saturation | Saturation | Saturation
OFETConfig | BGBC | BGBC | BGBC | BGBC | BGBC | BGBC | BGBC | BGBC | BGBC | BGBC | BGBC | BGBC | BGBC
ChanLenRange | 5-10 | 5-10 | 5-10 | 5-10 | 5-10 | 5-10 | 5-10 | 5-10 | 5-10 | 5-10 | 5-10 | 5-10 | 5-10
ChanLen | 7.5 | 7.5 | 7.5 | 7.5 | 7.5 | 7.5 | 7.5 | 7.5 | 7.5 | 7.5 | 7.5 | 7.5 | 7.5
ChanWid | 1 | 1 | 1 | 1 | 1 | 1 | 1 | 1 | 1 | 1 | 1 | 1 | 1
OnOff | 4000 | 3000 | 1000 | 10000 | 1000000 | 10000 | 50000 | 200000 | 1000 | 100 | 1000 | 1000 | 200000
Vds | -60 | -60 | -60 | -60 | -60 | -60 | -60 | -60 | -60 | -60 | -60 | -60 | -60
RTMob | 0.023 | 0.015 | 0.0011 | 0.0016 | 0.0024 | 0.015 | 0.085 | 0.15 | 0.00015 | 0.0014 | 0.021 | 0.0023 | 0.25
NozzleDis
SprayTime
CastCond
ElectrodeMat | Au | Au | Au | Au | Au | Au | Au | Au | Au | Au | Au | Au | Au
Depo | SPUN | SPUN | SPUN | SPUN | DIPPED | DIPPED | DIPPED | DIPPED | DROPPED | DROPPED | DROPPED | DROPPED | DROPPED