## Sheet1
Author | Verilhac | Verilhac | Verilhac | Verilhac | Verilhac | Verilhac | Verilhac | Verilhac | Verilhac | Verilhac | Verilhac | Verilhac | Verilhac
Year | 2006 | 2006 | 2006 | 2006 | 2006 | 2006 | 2006 | 2006 | 2006 | 2006 | 2006 | 2006 | 2006
DOI | 10.1016/j.synthmet.2006.04.013 | 10.1016/j.synthmet.2006.04.014 | 10.1016/j.synthmet.2006.04.016 | 10.1016/j.synthmet.2006.04.017 | 10.1016/j.synthmet.2006.04.013 | 10.1016/j.synthmet.2006.04.013 | 10.1016/j.synthmet.2006.04.013 | 10.1016/j.synthmet.2006.04.013 | 10.1016/j.synthmet.2006.04.013 | 10.1016/j.synthmet.2006.04.013 | 10.1016/j.synthmet.2006.04.013 | 10.1016/j.synthmet.2006.04.013 | 10.1016/j.synthmet.2006.04.013
Mn | 1.9 | 5.6 | 10.8 | 27 | 1.9 | 5.6 | 10.8 | 27 | 1.09 | 1.9 | 5.6 | 10.8 | 27
PDI | 1.45 | 2.07 | 1.98 | 2.25 | 1.45 | 2.07 | 1.98 | 2.25 | 1.31 | 1.45 | 2.07 | 1.98 | 2.25
RR | 98 | 98 | 98 | 98 | 98 | 98 | 98 | 98 | 98 | 98 | 98 | 98 | 98
InitConc | 2 | 2 | 2 | 2 | 1 | 1 | 1 | 1 | 0.5 | 0.5 | 0.5 | 0.5 | 0.5
Solv1 | CHCl3 | CHCl3 | CHCl3 | CHCl3 | CHCl3 | CHCl3 | CHCl3 | CHCl3 | CHCl3 | CHCl3 | CHCl3 | CHCl3 | CHCl3
Solv2 | [8 empty] | THF | THF | THF | THF | THF
VFSolv1 | [8 empty] | 0.824 | 0.824 | 0.824 | 0.824 | 0.824
BP
HR
SolTreat
AgeTime
AgeTemp
SubsTreat | HMDS | HMDS | HMDS | HMDS |  |  |  |  | HMDS | HMDS | HMDS | HMDS | HMDS
ProcEnv | Air | Air | Air | Air | Air | Air | Air | Air | Air | Air | Air | Air | Air
SpinRate | 300 | 300 | 300 | 300
SpinTime | 30 | 30 | 30 | 30
EvapCont
DipRate |  |  |  |  | 0.2 | 0.2 | 0.2 | 0.2
FilmThick | 50 | 50 | 50 | 50 | 50 | 50 | 50 | 50 | 50 | 50 | 50 | 50 | 50
AnnTemp
AnnTime
AnnCool
MobEnv | N2 | N2 | N2 | N2 | N2 | N2 | N2 | N2 | N2 | N2 | N2 | N2 | N2
OFETReg | Saturation | Saturation | Saturation | Saturation | Saturation | Saturation | Saturation | Saturation | Saturation | Saturation | Saturation | Saturation | Saturation
OFETConfig | BGBC | BGBC | BGBC | BGBC | BGBC | BGBC | BGBC | BGBC | BGBC | BGBC | BGBC | BGBC | BGBC
ChanLen | 20 | 20 | 20 | 20 | 20 | 20 | 20 | 20 | 20 | 20 | 20 | 20 | 20
ChanWid | 9 | 9 | 9 | 9 | 9 | 9 | 9 | 9 | 9 | 9 | 9 | 9 | 9
Vds | -60 | -60 | -60 | -60 | -60 | -60 | -60 | -60 | -60 | -60 | -60 | -60 | -60
RTMob | 4.86e-05 | 0.000551 | 0.00399 | 0.0229 | 0.000114 | 0.000912 | 0.00687 | 0.017 | 1.46e-05 | 3.43e-05 | 0.000709 | 0.00414 | 0.0364
NozzleDis
SprayTime
CastCond
ElectrodeMat | Au | Au | Au | Au | Au | Au | Au | Au | Au | Au | Au | Au | Au
Depo | SPUN | SPUN | SPUN | SPUN | DIPPED | DIPPED | DIPPED | DIPPED | DROPPED | DROPPED | DROPPED | DROPPED | DROPPED