## Sheet1
Author | Zen | Zen | Zen | Zen | Zen | Zen | Zen | Zen
Year | 2004 | 2004 | 2004 | 2004 | 2004 | 2004 | 2004 | 2004
DOI | 10.1002/adfm.200400017 | 10.1002/adfm.200400017 | 10.1002/adfm.200400017 | 10.1002/adfm.200400017 | 10.1002/adfm.200400017 | 10.1002/adfm.200400017 | 10.1002/adfm.200400017 | 10.1002/adfm.200400017
Mn | 2.2 | 2.2 | 5.6 | 5.6 | 13.8 | 13.8 | 19 | 19
PDI | 1.43 | 1.43 | 1.18 | 1.18 | 1.48 | 1.48 | 1.35 | 1.35
RR | 91% | 91% | 91% | 91% | 91% | 91% | 91% | 91%
InitConc
Solv1 | CHCl3 | CHCl3 | CHCl3 | CHCl3 | CHCl3 | CHCl3 | CHCl3 | CHCl3
Solv2
VFSolv1
BP
HR
SolTreat
AgeTime
AgeTemp
SubsTreat | HMDS | HMDS | HMDS | HMDS | HMDS | HMDS | HMDS | HMDS
ProcEnv | N2 | N2 | N2 | N2 | N2 | N2 | N2 | N2
SpinRate
SpinTime
EvapCont
DipRate
FilmRange | 30-60 | 30-60 | 30-60 | 30-60 | 30-60 | 30-60 | 30-60 | 30-60
FilmThick | 45 | 45 | 45 | 45 | 45 | 45 | 45 | 45
AnnTemp |  | 150 |  | 150 |  | 150 |  | 150
AnnTime |  | 0.08333333 |  | 0.08333333 |  | 0.08333333 |  | 0.08333333
AnnCool
MobEnv | N2 | N2 | N2 | N2 | N2 | N2 | N2 | N2
OFETReg | Saturation | Saturation | Saturation | Saturation | Saturation | Saturation | Saturation | Saturation
OFETConfig | BGTC | BGTC | BGTC | BGTC | BGTC | BGTC | BGTC | BGTC
ChanLen | 100 | 100 | 100 | 100 | 100 | 100 | 100 | 100
ChanWid | 148.5 | 148.5 | 148.5 | 148.5 | 148.5 | 148.5 | 148.5 | 148.5
Vds | -80 | -80 | -80 | -80 | -80 | -80 | -80 | -80
RTMob | 5.5e-07 | 2.5e-06 | 1.6e-05 | 4.3e-05 | 0.0013 | 0.00047 | 0.0026 | 0.0042
NozzleDis
SprayTime
CastCond
ElectrodeMat | Au | Au | Au | Au | Au | Au | Au | Au
Depo | SPUN | SPUN | SPUN | SPUN | SPUN | SPUN | SPUN | SPUN
Notes