## Sheet1
Author | Zhao | Zhao | Zhao | Zhao | Zhao | Zhao | Zhao | Zhao | Zhao | Zhao
Year | 2013 | 2013 | 2013 | 2013 | 2013 | 2013 | 2013 | 2013 | 2013 | 2013
DOI | 10.1002/adfm.201301007 | 10.1002/adfm.201301007 | 10.1002/adfm.201301007 | 10.1002/adfm.201301007 | 10.1002/adfm.201301007 | 10.1002/adfm.201301007 | 10.1002/adfm.201301007 | 10.1002/adfm.201301007 | 10.1002/adfm.201301007 | 10.1002/adfm.201301007
Mn | 35 | 35 | 35 | 35 | 35 | 68 | 68 | 68 | 68 | 68
Mw | 70 | 70 | 70 | 70 | 70 | 163.2 | 163.2 | 163.2 | 163.2 | 163.2
PDI | 2 | 2 | 2 | 2 | 2 | 2.4 | 2.4 | 2.4 | 2.4 | 2.4
RR | 97 | 97 | 97 | 97 | 97 | >90 | >90 | >90 | >90 | >90
InitConc | 3.5 | 3.5 | 3.5 | 3.5 | 3.5 | 3.5 | 3.5 | 3.5 | 3.5 | 3.5
Solv1 | Toluene | Toluene | Toluene | Toluene | Toluene | Toluene | Toluene | Toluene | Toluene | Toluene
Solv2
VFSolv1
BP
HR
SolTreat
AgeTime | 48 | 48 | 48 | 48 | 48 | 48 | 48 | 48 | 48 | 48
AgeTemp | 25 | 25 | 25 | 25 | 25 | 25 | 25 | 25 | 25 | 25
SubsTreat
ProcEnv | Air | Air | Air | Air | Air | Air | Air | Air | Air | Air
SpinRate | 1000 | 1000 | 1000 | 1000 | 1000 | 1000 | 1000 | 1000 | 1000 | 1000
SpinTime | 30 | 30 | 30 | 30 | 30 | 30 | 30 | 30 | 30 | 30
EvapCont
DipRate
DipTime
FilmThick | 40 | 40 | 40 | 40 | 40 | 38 | 38 | 38 | 38 | 38
FilmRange | [5 empty] | 33-43 | 33-43 | 33-43 | 33-43 | 33-43
AnnTemp
AnnTime
AnnCool
MobEnv | Air | Air | Air | Air | Air | Air | Air | Air | Air | Air
OFETReg | Saturation | Saturation | Saturation | Saturation | Saturation | Saturation | Saturation | Saturation | Saturation | Saturation
OFETConfig | BGTC | BGTC | BGTC | BGTC | BGTC | BGTC | BGTC | BGTC | BGTC | BGTC
ChanLen | 30 | 30 | 30 | 30 | 30 | 30 | 30 | 30 | 30 | 30
ChanWid | 0.5 | 0.5 | 0.5 | 0.5 | 0.5 | 0.5 | 0.5 | 0.5 | 0.5 | 0.5
Vds
RTMob | 0.00368 | 0.00135 | 0.000629 | 0.000871 | 0.00102 | 0.00102 | 0.00305 | 0.00803 | 0.00953 | 0.00915
NozzleDis
SprayTime
ElectrodeMat | Au | Au | Au | Au | Au | Au | Au | Au | Au | Au
Depo | SPUN | SPUN | SPUN | SPUN | SPUN | SPUN | SPUN | SPUN | SPUN | SPUN
Notes
SonicationTime |  | 2 | 4 | 6 | 8 |  | 2 | 4 | 6 | 8